## Sheet1
Materials | temperature | solvents | chemicals_used | time | yield | drying_method | Criterion 1 | Criterion 2
5-azidoisophthalic acid (H2N3-ipa) | 0 (cid:14)C for diazotization and azidation, room temperature for stirring | [{'name': 'water', 'amount': '50 ml for sodium nitrite solution, 50 ml for sodium azide solution, 500 ml for 5-aminoisophthalic acid solution'}, {'name': '2 M HCl', 'amount': '500 ml'}] | ['sodium nitrite (2.0 g, 2.9 mmol)', '5-aminoisophthalic acid (5.0 g, 2.8 mmol)', 'sodium azide (1.9 g, 2.9 mmol)'] | 15 min for diazotization, 30 min at 0 (cid:14)C and 12 h at room temperature for azidation | 5.4 g, 94% | filtration and washed with water | N | N | ligand
5-nitrosoisophthalic acid (H2NO-ipa) | room temperature | [{'name': 'dichloromethane', 'amount': '5 ml'}, {'name': 'water', 'amount': '10 ml for Oxone solution'}] | ['5-aminoisophthalic acid (181 mg, 1 mmol)', 'Oxone (1.23 g, 2 mmol)'] | 20 min | 23 mg, 12% | evaporated to dryness, subjected to recycling preparative size-exclusion chromatography with tetrahydrofuran as an eluent | N | N | ligand
CID-N3 | room temperature for crystallization, 120 (cid:14)C for drying | [{'name': 'DMF', 'amount': '2 ml for Zn(NO3)2 solution'}, {'name': 'MeOH', 'amount': '2 ml for H2N3-ipa and bpy solution'}] | ['Zn(NO3)2 (cid:1) 6H2O (11.9 mg, 0.04 mmol)', 'H2N3-ipa (8.3 mg, 0.04 mmol)', 'bpy (6.2 mg, 0.04 mmol)'] | a few days for crystallization, 6 h for drying | Not specified | heated under high vacuum (below 10(cid:0)2 Pa) at 120 (cid:14)C | Y | N