## Sheet1
Materials | chemicals_used | solvents | temperature | yield | Criterion 1 | Criterion 2
K4W(CN)8·2H2O | [{'chemical': 'Na2WO4·2H2O', 'amount': '5 g, 15 mmol'}, {'chemical': 'KCN', 'amount': '20 g, 300 mmol'}, {'chemical': 'KBH4', 'amount': '1.8 g, 33 mmol'}, {'chemical': 'acetic acid', 'amount': '14 ml'}] | [{'solvent': 'water', 'amount': '30 ml'}, {'solvent': 'ethanol', 'amount': '50 ml'}] | 40 °C for 20 min | 6.6 g, 74% | N | N | precursor of ligand
(Bu4N)3W(CN)8·2H2O | [{'chemical': 'K4W(CN)8·2H2O', 'amount': '5.8 g, 10 mmol'}, {'chemical': 'concentrated nitric acid (68%)', 'amount': '26 ml'}, {'chemical': 'tetrabutylammonium bromide', 'amount': '9.7 g, 30 mmol'}] | [{'solvent': 'water', 'amount': '60 ml'}] | - | 10.2 g, 86% | N | N | ligand
complex 1 | [{'chemical': 'Fe(ClO4)2·6H2O', 'amount': '0.05 mmol'}, {'chemical': '(Bu4N)3W(CN)8·2H2O', 'amount': '0.05 mmol'}, {'chemical': 'bib ligand', 'amount': '0.1 mmol'}] | [{'solvent': 'water', 'amount': '1.0 ml'}, {'solvent': 'methanol and water (1:1, v/v)', 'amount': '3 ml'}, {'solvent': 'methanol', 'amount': '1.0 ml'}] | - | 63% | Y | N