## Sheet1
Materials | temperature | solvents | equipment | chemicals_used | time | washing_method | drying_method | yield | additional_information | Criterion 1 | Criterion 2 | 1H_NMR_spectra | thermogravimetric_analysis | powder_X-ray_diffraction | infrared_analysis | ultraviolet–visible_absorption_spectroscopy | scanning_electron_microscopy
Zn-CAT and Zn-CAT-(X)n series | 373.15 K | [{'name': 'DMF', 'amount': 'concentration [bdc linker] = 0.15 M'}, {'name': 'EtOH', 'amount': 'concentration [pillar] = 0.1 M'}] | N/A | ['1,4-benzenedicarboxylic acid', '2-amino-1,4-benzenedicarboxylic acid', '2-nitro-1,4-benzenedicarboxylic acid', '4,4′-bipyridine', 'Zinc nitrate hexahydrate'] | 24 h | washed three times with DMF (3 × 40 ml) and three times with EtOH (3 × 40 ml) | dried under vacuum at 323.15 K for 12 h | ~90 to 98% | The final linker ratio of these materials (with a varying from 0 to 2) was confirmed by 1H NMR. | Y | N | - | - | - | - | - | -
Zn-CAT-(NH2)n and Zn-CAT-(NO2)n series | - | - | - | - | - | - | - | - | - | Y | Y | Supplementary Figs. 2–14 | Supplementary Figs. 15–17 | Supplementary Figs. 20–23 | Supplementary Fig. 24 | Supplementary Figs. 25–26 | Supplementary Figs. 18–19
Zn-CAT-(NH2)100 and Zn-CAT-(NO2)100 | - | - | - | - | - | - | - | - | - | Y | N | - | - | - | - | - | -
Zn-CAT-(NH2)100 | - | - | - | - | - | - | - | - | - | Y | N | - | - | - | - | - | -
Zn-CAT-(NH2)60 | - | - | - | - | - | - | - | - | - | Y | N | - | - | - | - | - | -