## Sheet1
Materials | temperature | solvents | amount_of_solvent | chemicals_used | equipment | time | yield | Criterion 1 | Criterion 2 | drying_method | description | pressure
1DMF | 393 K | DMF | 10 ml | [{'name': 'dpt', 'amount': '0.3 mmol (63.0 mg)'}, {'name': '1,3-bib', 'amount': '0.3 mmol (95.0 mg)'}, {'name': 'cobalt nitrate hexahydrate', 'amount': '0.3 mmol (87.0 mg)'}] | solvothermal | 2 days | Not specified | Y | N | - | - | -
1Hydrate | 423 K | - | - | - | - | - | - | N | N | exposed to air for a few minutes | Activation of 1DMF induces a transformation to 1Hydrate. | -
1Apohost | 393 K | - | - | - | environmental gas cell (EGC) | overnight | - | N | N | - | Evacuation of 1DMF in an EGC and heating. | -
1'CO2 | 298 K | - | - | - | - | 3 h | - | N | N | - | Exposure of 1Apohost to CO2 gas. | 1 bar CO2
1''CO2 | 298 K | - | - | - | - | 3 h | - | N | N | - | Exposure of 1Apohost to CO2 gas at higher pressure. | 56 bar CO2