## Sheet1
Materials | temperature | time | solvents | chemicals_used | equipment | yield | elemental_analysis | Criterion 1 | Criterion 2
1 | 145℃ | 72 h | [{'name': 'distilled water', 'amount': '4 mL'}, {'name': 'anhydrous alcohol', 'amount': '4 mL'}] | [{'name': 'H2BPDC', 'amount': '0.0488 g, 0.15 mmol'}, {'name': 'CuCl2·6H2O', 'amount': '0.0123 g, 0.05 mmol'}, {'name': 'DyCl3·6H2O', 'amount': '0.0377 g, 0.1 mmol'}] | Teflon-lined stainless vessel (25 mL) | 62% (based on DyCl3.6H2O) | {'C': {'calculated': '35.44%', 'found': '35.26%'}, 'H': {'calculated': '2.42%', 'found': '2.19%'}, 'N': {'calculated': '6.89%', 'found': '6.54%'}} | Y | Y
2 | 145℃ | 72 h | [{'name': 'distilled water', 'amount': '4 mL'}, {'name': 'anhydrous alcohol', 'amount': '4 mL'}] | [{'name': 'H2BPDC', 'amount': '0.0366 g, 0.15 mmol'}, {'name': 'Cu(NO3)2·6H2O', 'amount': '0.0148 g, 0.05 mmol'}, {'name': 'Dy(NO3)3·6H2O', 'amount': '0.0456 g, 0.1 mmol'}] | Teflon-lined stainless vessel (25 mL) | 45% (based on Dy(NO3)3.6H2O) | {'C': {'calculated': '29.00%', 'found': '28.79%'}, 'H': {'calculated': '3.11%', 'found': '3.40%'}, 'N': {'calculated': '7.51%', 'found': '7.65%'}} | Y | Y