## Sheet1
Materials | atmosphere | techniques | solvents_system | solvents_details | reagents_source | equipment | temperature | elemental_analysis | sublimations_equipment | Criterion 1 | Criterion 2 | solvent | solvent_amount | reactants | stirring_time | solvent_removal | sublimation_temperature | sublimation_pressure | yield | product_color | temperature_range | dc_applied_fields_range | sample_preparation | corrections_applied | features | data_collection | software | absorption_correction_method
General Considerations | argon | ['Schlenk line', 'glove box'] | LC-SPS solvent purification system | using dry packed columns containing 3 Å molecular sieves | ['Aldrich', 'Alfa Aesar', 'Acros Organics', 'MP Biomedicals'] | ['Nicolet 510-FTIR spectrometer'] | ambient for IR spectra collection | performed by MHW Laboratories, Phoenix, AZ, USA | multi-stage programmable temperature tube furnace | N | N | - | - | - | - | - | - | - | - | - | - | - | - | - | - | - | - | - | the material is not a MOF
La(hfac)3(boaDTDA) | argon | - | - | - | - | - | - | - | - | Y | N | Anhydrous CH2Cl2 | 20 mL | [{'name': 'La(hfac)3(DME)', 'amount': '0.2300 g', 'mmol': '0.2705 mmol'}, {'name': 'boaDTDA', 'amount': '0.0591g', 'mmol': '0.266 mmol'}] | 40 min | under reduced pressure | 120 °C | 10-2 Torr | 0.0550 g (21%) | green needles | - | - | - | - | - | - | - | -
Magnetic Measurements | - | - | - | - | - | Quantum Design SQUID magnetometer MPMS-XL | - | - | - | N | N | - | - | - | - | - | - | - | - | - | 1.8 to 400 K | -7 to 7 T | polycrystalline sample of 12.2 mg in a sealed polyethylene bag under argon atmosphere | ['sample holder', 'small ferromagnetic impurity', 'diamagnetic contributions'] | - | - | - | -
Crystallographic Measurements | - | - | - | - | - | SuperNova Agilent diffractometer | 150 K | - | - | N | N | - | - | - | - | - | - | - | - | - | - | - | - | - | ['microfocus Mo Kα radiation source', 'Atlas CCD detector'] | ω-scan to the resolution of 0.7 Å | ['CrysAlisPro for unit cell refinement and data reduction', 'SHELXTL/PC V6.14 for structure solving'] | multiscan method