## Sheet1
Materials | temperature | solvents | chemicals_used | time | yield | Criterion 1 | Criterion 2
Gd-1 | 358 K | [{'name': 'DMF-H2O', 'volume_ratio': '3:1', 'amount': '2 mL'}, {'name': 'HAc', 'amount': '120 μL'}] | [{'name': 'Gd(NO3)3·6H2O', 'amount': '10 mg, 0.02 mmol'}, {'name': 'm-H2LRu', 'amount': '2.5 mg, 0.003 mmol'}, {'name': 'H4SiW12O40·xH2O', 'amount': '28 mg, 0.01 mmol'}] | 12 days | 5.8 mg (81%, based on m-H2LRu ligand) | Y | N
Dy-2 | 358 K | [{'name': 'DMF-H2O', 'volume_ratio': '3:1', 'amount': '2 mL'}, {'name': 'HAc', 'amount': '140 μL'}] | [{'name': 'Dy(NO3)3·6H2O', 'amount': '10 mg, 0.02 mmol'}, {'name': 'm-H2LRu', 'amount': '2.5 mg, 0.003 mmol'}, {'name': 'H4SiW12O40·xH2O', 'amount': '28 mg, 0.01 mmol'}] | 12 days | 5.2 mg (76%, based on m-H2LRu ligand) | Y | N
Er-3 | 358 K | [{'name': 'DMF-H2O', 'volume_ratio': '3:1', 'amount': '2 mL'}, {'name': 'HAc', 'amount': '120 μL'}] | [{'name': 'Er(NO3)3·6H2O', 'amount': '10 mg, 0.02 mmol'}, {'name': 'm-H2LRu', 'amount': '2.5 mg, 0.003 mmol'}, {'name': 'H4SiW12O40·xH2O', 'amount': '28 mg, 0.01 mmol'}] | 12 days | 6.4 mg (85%, based on m-H2LRu ligand) | Y | N