## Sheet1
Materials | steps | Criterion 1 | Criterion 2 | chemicals_used | solvents | temperature | equipment | time | washing_method | drying_method | yield | amount_of_solvent | amount_of_chemical
5-(bis(4-carboxybenzyl)amino)isophthalic acid (H4BCBAIP) | [{'step': 1, 'chemicals_used': ['4-methylbenzoic acid', 'thionyl chloride', 'absolute ethanol'], 'solvents': 'absolute ethanol', 'temperature': 'reflux for 5 h', 'equipment': 'round-bottom flask', 'time': '5 h', 'yield': 'not specified'}, {'step': 2, 'chemicals_used': ['ethyl 4-methylbenzoate', 'NBS', 'benzoyl peroxide', 'carbon tetrachloride'], 'solvents': 'carbon tetrachloride', 'temperature': 'reflux overnight', 'equipment': 'round-bottom flask', 'time': 'overnight', 'yield': 'not specified'}, {'step': 3, 'chemicals_used': ['ethyl 4-(bromomethyl)benzoate', 'KOH', '5-aminoisophthalic acid', 'HCl aq (2M)'], 'solvents': 'H2O', 'temperature': '80 oC', 'equipment': '3-necked flask', 'time': '30 h', 'yield': 'not specified'}] | N | N | - | - | - | - | - | - | - | - | - | - | ligand
5-(bis(3-carboxybenzyl)amino)isophthalic acid (H4BCBAIP') | [{'step': 1, 'chemicals_used': ['3-methylbenzoic acid', 'thionyl chloride', 'absolute ethanol'], 'solvents': 'absolute ethanol', 'temperature': 'reflux for 5 h', 'equipment': 'round-bottom flask', 'time': '5 h', 'yield': 'not specified'}, {'step': 2, 'chemicals_used': ['ethyl 3-methylbenzoate', 'NBS', 'benzoyl peroxide', 'carbon tetrachloride'], 'solvents': 'carbon tetrachloride', 'temperature': 'reflux overnight', 'equipment': 'round-bottom flask', 'time': 'overnight', 'yield': 'not specified'}, {'step': 3, 'chemicals_used': ['ethyl 3-(bromomethyl)benzoate', 'KOH', '5-aminoisophthalic acid', 'HCl aq (2M)'], 'solvents': 'H2O', 'temperature': '80 oC', 'equipment': '3-necked flask', 'time': '30 h', 'yield': 'not specified'}] | N | N | - | - | - | - | - | - | - | - | - | - | ligand
Compound 1 | - | Y | N | ['H4BCBAIP', 'InCl3·4H2O', 'DEF', 'C2H5OH'] | [{'name': 'DEF', 'amount': '2 mL'}, {'name': 'C2H5OH', 'amount': '0.5 mL'}] | 95 oC | 20 mL vial | 3 days | washed with C2H5OH | air-dried | not specified | - | -
Dye adsorption experiment | - | N | N | ['Methylene Blue (MB)', 'Rhodamine B (RB)', 'Rhodamine 6G (R6G)', 'Coumarin 343 (C343)', 'Coumarin 6 (C6)'] | methanol | room temperature | not specified | 6 h | - | - | - | 2 mL | 0.05 mg of each dye
Light-harvesting experiment | - | N | N | ['Coumarin 6', 'Coumarin 343'] | methanol | room temperature | - | 24 h | washed with small amount of methanol | air-dried | evaluated by a standard curve method | 2 mL | -