## Sheet1
Materials | step_step_1 | chemicals_used_step_1 | solvents_step_1 | conditions_step_1 | product_collection_method_step_1 | product_form_step_1 | yield_step_1 | Criterion 1 | Criterion 2
cyano-bridged SCM complex [Mn(TPP)][Mn(TPP)(CN)2] | 1 | [{'name': 'Sodium cyanide', 'amount': '19.6 mg', 'molarity': '0.4 mmol'}, {'name': '[MnTPP(H2O)2]Cl', 'amount': '73.9 mg', 'molarity': '0.1 mmol'}, {'name': 'tris(2-pyridylmethyl)amine', 'amount': '29 mg', 'molarity': '0.1 mmol'}, {'name': 'manganese(II) perchlorate hexahydrate', 'equivalent': 'equiv'}] | [{'name': 'methyl cyanide', 'volume': '10 mL'}] | [{'label': 'temperature', 'detail': 'room temperature'}, {'label': 'environment', 'detail': 'dark place'}, {'label': 'time', 'detail': 'several days'}] | evaporation | Black plate-shaped crystals | 33% | Y | N