## Sheet1
Materials | step_step_1 | temperature_step_1 | solvents_step_1 | chemicals_used_step_1 | time_step_1 | yield_step_1 | notes_step_1 | step_step_2 | temperature_step_2 | solvents_step_2 | amount_of_each_solvent_step_2 | equipment_step_2 | chemicals_used_step_2 | time_step_2 | washing_method_step_2 | drying_method_step_2 | yield_step_2 | notes_step_2 | step_step_3 | temperature_step_3 | solvents_step_3 | equipment_step_3 | chemicals_used_step_3 | time_step_3 | washing_method_step_3 | drying_method_step_3 | yield_step_3 | notes_step_3 | Criterion 1 | Criterion 2
UiO(bpdc) | Preparation of ligand bpdc | Not specified | Not specified | 2,2’-bipyridine-5,5’-dimethyl, KMnO4 | Not specified | Not specified | Oxidation reaction of 2,2’-bipyridine-5,5’-dimethyl by KMnO4 according to literature procedure. | Synthesis of MOF UiO(bpdc) | 413 K | DMA (12 ml) | 12 ml of DMA | 20 ml Teflon-lined stainless steel container, programmed oven | ligand bpdc (48 mg, 0.2 mmol), ZrCl4 (46.6 mg, 0.2 mmol), benzoic acid (1.5 g) | 72 hours | Washed with DMA | Not specified | Not specified | Benzoic acid added as the modulate agent. Mixture stirred for 30 minutes at ambient conditions before heating. | Activation for adsorption measurements | 393 K | Ethanol | Soxhlet extractor, IGA apparatus | Not specified | 72 hours for Soxhlet extraction | Not specified | Heated under ultrahigh vacuum (10^-7 mbar) | Not specified | Sample treated by Soxhlet extraction using ethanol as the extraction agent, then activated by heating under vacuum. | Y | N