## Sheet1
Materials | solvents | amount_of_solvent | chemicals_used | ratio | temperature | time | washing_method | extraction_solvent | recrystallization_solvent | yield | Criterion 1 | Criterion 2 | method_1 | method_2_vapochemical_reaction | method_3_mechanochemical_reaction | conversion_of_3_to_2
Clusters 1 and 2 | CH2Cl2 | 30 mL | ['[Et4N]2[SFe3(CO)9]', '[Cu(MeCN)4][BF4]', 'dppm or dppe'] | 1 : 2 : 1 | ice/water bath | 1 h for 1, 3 h for 2 | deionized water | CH2Cl2 | Hexanes/Et2O/CH2Cl2 | 53% for 1, 55% for 2 | Y | N | - | - | - | - | these materials are not MOFs
Polymer 3 | - | - | - | - | - | - | - | - | - | - | Y | N | {'starting_material': '2', 'solvents': 'MeCN', 'amount_of_solvent': '5.0 mL', 'additional_solvents': 'Hexanes/THF', 'yield': '83% based on 2'} | {'starting_material': '2', 'exposure_to_vapor': 'MeCN vapor for 1 day', 'color_change': 'brownish-black to reddish-brown'} | {'starting_material': '2', 'procedure': 'ground with one drop of MeCN'} | {'starting_material': '3', 'solvents_for_grinding': ['CH2Cl2', 'THF']}