## Sheet1
Materials | temperature | solvents | amount_of_solvent | equipment | chemicals_used | time | yield | drying_method | crystal_system | space_group | cell_parameters | Z | Dcalc | F(000) | R1 | wR2 | GOF_on_F2 | Flack_parameter | Criterion 1 | Criterion 2 | IR_spectroscopic_analysis
Mn(Me-ip)(DMF)]n (1) | 160ºC | DMF (N,N-dimethylformamide) | 5 ml | Teflon-lined stainless steel vessel | {'Mn(CH3COO)2·4H2O': '0.25 mmol, 0.061 g', '5-methylisophthalic acid': '0.50 mmol, 0.089 g', 'LiNO3': '0.50 mmol, 0.035 g'} | 2 days | 68 mg (89% based on Mn) | ambient conditions | orthorhombic | Pna2(1) | {'a': '7.491(3) Å', 'b': '15.386(6) Å', 'c': '11.226(4) Å', 'alpha': '90.00°', 'beta': '90.00°', 'gamma': '90.00°', 'volume': '1294.0(8) Å3'} | 4 | 1.572 g cm−3 | 628 | {'for_I_greater_than_2sigma(I)': '0.0328', 'all_data': '0.0335'} | {'for_I_greater_than_2sigma(I)': '0.0839', 'all_data': '0.0848'} | 1.018 | 0.03(2) | Y | N | -
De-DMF sample 2 | 250°C | - | - | vacuum | - | 8 h | - | under vacuum | - | - | - | - | - | - | - | - | - | - | N | Y | The peak at 1667 cm−1 (indicating DMF) disappears, suggesting complete removal of DMF molecules.
Re-DMF sample 1' | room temperature | DMF | 2 mL | - | - | 48 h | - | - | - | - | - | - | - | - | - | - | - | - | N | Y | The reappearance of the peak at 1667 cm−1, indicating the re-absorption of DMF molecules.