## Sheet1
Materials | temperature | solvents | chemicals_used | yield | crystal_system | space_group | volume | dcalcd | z_value | f000 | data_collection_temperature | 2θmax | tmin_tmax | no_of_observed_data | no_of_parameters | r1_wR2_values | goodness_of_fit_indicator | Criterion 1 | Criterion 2
[Cu2Br2(AsPh3)2(prz)]n | 25 °C and -180 °C | Acetonitrile (CH3CN) | ['AsPh3', 'CuBr', 'prz'] | 62% at 25 °C | Monoclinic | P21/n | 2175.1(2) Å3 at 25 °C | 1.621 g cm-3 at 25 °C | 4 | 1052.0 | 25 °C and -180 °C | 65.378 deg at 25 °C | 0.551 / 1.000 at 25 °C | 7098 at 25 °C | 274 at 25 °C | 0.0551, 0.1631 at 25 °C | 1.013 at 25 °C | Y | Y | these materials are not MOFs
[Cu2I2(AsPh3)2(prz)]n | 25 °C and -180 °C | Acetonitrile (CH3CN) | ['AsPh3', 'CuI', 'prz'] | 98% at 25 °C | Monoclinic | P21/n | 2238.7(2) Å3 at 25 °C | 1.714 g cm-3 at 25 °C | 4 | 1124.0 | 25 °C and -180 °C | 50.696 deg at 25 °C | 0.658 / 1.000 at 25 °C | 4088 at 25 °C | 273 at 25 °C | 0.0546, 0.1546 at 25 °C | 1.012 at 25 °C | Y | Y
[Cu2Br2(AsPh3)2(bpy)]n | 25 °C and -180 °C | Acetonitrile (CH3CN) | ['AsPh3', 'CuBr', 'bpy'] | 32% at 25 °C | Triclinic | P-1 | 1038.62(13) Å3 at 25 °C | 1.688 g cm-3 at 25 °C | 2 | 522.0 | 25 °C and -180 °C | 65.418 deg at 25 °C | 0.927 / 0.964 at 25 °C | 6587 at 25 °C | 208 at 25 °C | 0.0557, 0.1469 at 25 °C | 0.976 at 25 °C | Y | Y
[Cu2I2(AsPh3)2(bpy)]n | 25 °C and -180 °C | Acetonitrile (CH3CN) | ['AsPh3', 'CuI', 'bpy'] | 99% at 25 °C | Triclinic | P-1 | 1061.54(13) Å3 at 25 °C | 1.798 g cm-3 at 25 °C | 2 | 558.0 | 25 °C and -180 °C | 65.400 deg at 25 °C | 0.913 / 0.950 at 25 °C | 6758 at 25 °C | 208 at 25 °C | 0.0339, 0.0718 at 25 °C | 0.981 at 25 °C | Y | Y
[Cu2Br2(AsPh3)2(nap)]n | 25 °C and -180 °C | Acetonitrile (CH3CN) | ['AsPh3', 'CuBr', 'nap'] | 97% at 25 °C | Triclinic | P-1 | 1006.77(11) Å3 at 25 °C | 1.698 g cm-3 at 25 °C | 2 | 508.0 | 25 °C and -180 °C | 65.226 deg at 25 °C | 0.654 / 1.000 at 25 °C | 6346 at 25 °C | 199 at 25 °C | 0.0547, 0.1315 at 25 °C | 0.990 at 25 °C | Y | Y
[Cu2I2(AsPh3)2(nap)]n | 25 °C and -180 °C | Acetonitrile (CH3CN) | ['AsPh3', 'CuI', 'nap'] | 89% at 25 °C | Triclinic | P-1 | 1029.40(11) Å3 at 25 °C | 1.812 g cm-3 at 25 °C | 2 | 544.0 | 25 °C and -180 °C | 65.316 deg at 25 °C | 0.810 / 1.000 at 25 °C | 6625 at 25 °C | 199 at 25 °C | 0.0491, 0.0945 at 25 °C | 0.971 at 25 °C | Y | Y
[Cu2Br2(AsPh3)2(meprz)]n | 25 °C and -180 °C | Acetonitrile (CH3CN) | ['AsPh3', 'CuBr', 'meprz'] | 81% at 25 °C | Monoclinic | P21/n | 2206.66(17) Å3 at 25 °C | 1.619 g cm-3 at 25 °C | 4 | 1068.0 | 25 °C and -180 °C | 65.324 deg at 25 °C | 0.502 / 1.000 at 25 °C | 7181 at 25 °C | 283 at 25 °C | 0.0484, 0.1231 at 25 °C | 1.002 at 25 °C | Y | Y
[Cu2I2(AsPh3)2(meprz)]n | 25 °C and -180 °C | Acetonitrile (CH3CN) | ['AsPh3', 'CuI', 'meprz'] | 94% at 25 °C | Monoclinic | P21/n | 2245.5(2) Å3 at 25 °C | 1.733 g cm-3 at 25 °C | 4 | 1144.0 | 25 °C and -180 °C | 50.732 deg at 25 °C | 0.619 / 1.000 at 25 °C | 4097 at 25 °C | 248 at 25 °C | 0.0506, 0.1421 at 25 °C | 1.091 at 25 °C | Y | Y
[Cu2Br2(AsPh3)2(dimeprz)]n | 25 °C and -180 °C | Acetonitrile (CH3CN) | ['AsPh3', 'CuBr', 'dimeprz'] | 91% at 25 °C | Triclinic | P-1 | 954.11(10) Å3 at 25 °C | 1.753 g cm-3 at 25 °C | 2 | 498.0 | 25 °C and -180 °C | 65.216 deg at 25 °C | 0.774 / 0.864 at 25 °C | 6233 at 25 °C | 228 at 25 °C | 0.0377, 0.0725 at 25 °C | 1.009 at 25 °C | Y | Y
[Cu2I2(AsPh3)2(dimeprz)]n | 25 °C and -180 °C | Acetonitrile (CH3CN) | ['AsPh3', 'CuI', 'dimeprz'] | 94% at 25 °C | Monoclinic | P21/n | 2245.5(2) Å3 at 25 °C | 1.733 g cm-3 at 25 °C | 4 | 1156.0 | 25 °C and -180 °C | 50.688 deg at 25 °C | 0.619 / 1.000 at 25 °C | 4097 at 25 °C | 248 at 25 °C | 0.0506, 0.1421 at 25 °C | 1.091 at 25 °C | Y | Y
[Cu2Br2(AsPh3)2(pym)]n | 25 °C and -180 °C | Acetonitrile (CH3CN) | ['AsPh3', 'CuBr', 'pym'] | 70% at 25 °C | Triclinic | P-1 | 1867.7(2) Å3 at 25 °C | 1.742 g cm-3 at 25 °C | 2 | 964.0 | 25 °C and -180 °C | 65.522 deg at 25 °C | 0.745 / 0.855 at 25 °C | 12023 at 25 °C | 433 at 25 °C | 0.0581, 0.1694 at 25 °C | 0.975 at 25 °C | Y | Y
[Cu2I2(AsPh3)2(pym)]n | 25 °C and -180 °C | Acetonitrile (CH3CN) | ['AsPh3', 'CuI', 'pym'] | 94% at 25 °C | Triclinic | P-1 | 1901.9(5) Å3 at 25 °C | 1.874 g cm-3 at 25 °C | 2 | 1036.0 | 25 °C and -180 °C | 46.092 deg at 25 °C | 0.264 / 0.487 at 25 °C | 5288 at 25 °C | 433 at 25 °C | 0.0701, 0.1810 at 25 °C | 0.951 at 25 °C | Y | Y