## Sheet1
Materials | temperature | solvents | amount_of_solvent | equipment | chemicals_used | time | cooling_method | yield | Criterion 1 | Criterion 2 | washing_method | storage
Cu-POMCOF | 80°C | distilled water | 10 mL | 35 mL stainless steel reactor with a Teflon liner | [{'name': 'Na9[A-α-PW9O34]·7H2O', 'amount': '0.49 g'}, {'name': 'HAc', 'amount': '0.2 mL'}, {'name': 'CuCl2·2H2O', 'amount': '0.34 g'}, {'name': 'dap', 'amount': '0.1 mL'}, {'name': '1,4-H2NDC', 'amount': '0.20 g'}, {'name': '2 M NaOH', 'purpose': 'pH adjustment to 4.6'}] | 120 min stirring, then heated for 5 days | cooled to room temperature | 36% (220 mg) based on Na9[A-α-PW9O34]·7H2O | Y | N | - | -
MP-11@Cu-POMCOF | room temperature (25±2 ℃) | deionized water | - | - | [{'name': 'MP-11 solution', 'concentration': '1 mg/mL'}, {'name': 'Cu-POMCOF', 'amount': '0.5 mg'}] | 3 h | - | - | Y | N | washed 3 times with deionized water | stored at 0 ℃ for further use
Cyt C@Cu-POMCOF | room temperature (25±2 ℃) | deionized water | - | - | [{'name': 'Cyt C solution', 'concentration': '1 mg/mL'}, {'name': 'Cu-POMCOF', 'amount': '0.5 mg'}] | 3 h | - | - | Y | N | washed 3 times with deionized water | stored at 0 ℃ for further use