## Sheet1
Materials | solvents | chemicals_used | equipment | temperature | time | yield | drying_method | washing_method | Criterion 1 | Criterion 2
(nPrPh3P)[FeIIFeIII(dto)3] (3) | [{'solvent': 'methanol', 'amount': '19 mL'}] | [{'chemical': '(anilinium)3[FeIII(dto)3]·3H2O', 'amount': '10 mmol L-1'}, {'chemical': 'FeCl2·4H2O', 'amount': '10 mmol L-1'}, {'chemical': 'nPrPh3P bromide', 'amount': '10 mmol L-1'}] | Pasteur pipet with cotton | ice bath temperature | 15 minutes | 27% | not specified | not specified | Y | N | this material is not a MOF
single crystal of (nPrPh3P)[FeIIFeIII(dto)3] (3) | [{'solvent': 'methanol', 'amount': '0.50 mL for (anilinium)3[FeIII(dto)3]·3H2O and FeCl2·4H2O solution, 0.50 mL for nPrPh3P bromide solution'}] | [{'chemical': '(anilinium)3[FeIII(dto)3]·3H2O', 'amount': '10 mmol L-1'}, {'chemical': 'FeCl2·4H2O', 'amount': '10 mmol L-1'}, {'chemical': 'nPrPh3P bromide', 'amount': '10 mmol L-1'}, {'chemical': 'ascorbic acid', 'amount': 'minute amount'}] | ϕ4 glass tube | room temperature | 2 weeks | not specified | not specified | not specified | N | N