## Sheet1
Materials | temperature | solvents | equipment | chemicals_used | time | washing_method | drying_method | yield | crystal_info | Criterion 1 | Criterion 2
ZnLOCl2·2.5H2O | Room temperature | [{'name': 'MeCN/CH2Cl2 mixture', 'amount': '4 mL/1 mL'}, {'name': 'EtOH', 'amount': '2 mL'}] | Vacuum desiccator | [{'name': 'LO', 'amount': '0.10 mmol, 0.037 g'}, {'name': 'ZnCl2', 'amount': '0.15 mmol, 0.023 g'}] | Slow evaporation | MeCN/CH2Cl2/EtOH mixture | Vacuum desiccator | 42% | Single crystals of the acetonitrile solvate of the complex, [ZnLOCl2]·MeCN, were obtained by slow crystallization at room temperature from the supernatant. | Y | N
CdLOCl2·0.5H2O | 60 °C | [{'name': 'EtOH', 'amount': '4 mL + 2 mL'}] | Vacuum desiccator | [{'name': 'LO', 'amount': '0.10 mmol, 0.037 g'}, {'name': 'CdCl2·2.5H2O', 'amount': '0.10 mmol, 0.023 g'}] | Two hours | Water | Vacuum desiccator | 55% | Single crystals of the monohydrate form of the complex, [CdLOCl2]n·nH2O, were obtained by slow crystallization at room temperature from the supernatant. | Y | N