## Sheet1
Materials | temperature | solvents | amount_of_solvent | equipment | chemicals_used | yield | washing_method | drying_method | time | Criterion 1 | Criterion 2
1m and 1t | Microwave irradiation for 20 minutes; Room temperature for 13 days | Acetonitrile | 20 mL | Microwave oven; Stirring at room temperature | Copper(II) bromide, 1,2-bis(1-methyl-1H-tetrazole-5-ylthio)ethane (bmtte) | 46% for microwave method; 61% for stirring at room temperature | Not specified | Slow evaporation at room temperature | 20 minutes for microwave method; 13 days for stirring at room temperature | Y | N
2 | Microwave irradiation for 30 minutes; Room temperature for 13 days | Acetonitrile | 20 mL | Microwave oven; Stirring at room temperature | Copper(II) bromide, 1,2-bis(1-methyl-1H-tetrazole-5-ylthio)ethane (bmtte) | Not specified | Not specified | Slow evaporation at room temperature | 30 minutes for microwave method; 13 days for stirring at room temperature | Y | N
3 | Room temperature for 24 hours; Hydrothermal synthesis at 160 °C for 72 hours | Tetrahydrofuran; Water | 20 mL for tetrahydrofuran method; 15 mL for hydrothermal synthesis | Stirring at room temperature; Teflon-lined stainless steel vessel | Copper(II) bromide, 1,2-bis(1-methyl-1H-tetrazole-5-ylthio)ethane (bmtte) | Not specified for tetrahydrofuran method; 12% for hydrothermal synthesis | Not specified | Slow evaporation at room temperature | 24 hours for tetrahydrofuran method; 72 hours for hydrothermal synthesis | Y | N
4 | Microwave irradiation for 10 minutes | Acetonitrile | 20 mL | Microwave oven | Copper(I) iodide, 1,2-bis(1-methyl-1H-tetrazole-5-ylthio)ethane (bmtte) | 51% | Not specified | Slow evaporation at room temperature | 10 minutes | Y | N