## Sheet1
Materials | temperature | solvents | chemicals_used | time | yield | drying_method | Criterion 1 | Criterion 2 | equipment | washing_method | atmosphere | catalyst | solvent_amount | additional_components | light_source | products_detected | detection_methods
DTDA | 75 °C | [{'name': 'ethanol', 'amount': '40 mL'}, {'name': 'glacial acetic acid', 'amount': '20 mL'}, {'name': '1,4-dioxane/H2O', 'amount': '150 mL', 'ratio': 'V:V = 3:2'}] | ['KOH', 'hydroquinone', 'ethyl bromide', '2,5-dibromophenediethyl ether', '4-(methoxycarbonyl)phenylboronic acid', 'K2CO3', 'Pd (PPh3)4'] | ['12 hours', '10 hours', 'reaction tracked via thin-layer chromatography'] | 52% | vacuum concentration | N | N | - | - | - | - | - | - | - | - | - | ligand
AQNU-4 | 100 °C | [{'name': 'DMF/CH3OH/H2O', 'amount': '6.0 mL', 'ratio': '1/2/3'}] | ['DTDA', 'TbCl3·6H2O'] | 3 days | about 65% based on DTDA | dried under ambient conditions | Y | N | Teflon-lined stainless steel autoclave | washed with mother liquid | - | - | - | - | - | - | -
AQNU-4 activated sample | 300 °C | - | - | 2 hours | - | - | N | N | vacuum tube furnace | - | argon | - | - | - | - | - | -
Photocatalytic CO2 reduction | - | ['acetonitrile', 'cyclohexanone', 'dimethylacetamide (DMA)', 'dimethylformamide (DMF)'] | - | - | - | - | N | Y | - | - | high-purity CO2 | AQNU-4 activated sample | 20 mL | 5 mL of triethylamine | xenon lamp with a 400 nm filter | ['CO', 'CH4'] | ['gas chromatography', 'mass spectrometer']