## Sheet1
Materials | method | temperature | time | solvents | chemicals_used | washing_method | drying_method | Criterion 1 | Criterion 2
[(CH3)2NH2]2[Co4F4(SO4)3(C3N2H4)4] | solvothermal | 110 °C | 48 hours | [{'name': 'DMF', 'amount': '10 mL'}] | [{'name': 'tris(2,4-pentanedionato)cobalt(III)', 'amount': '0.5 mmol'}, {'name': 'CoSO4·7H2O', 'amount': '0.5 mmol'}, {'name': 'imidazole', 'amount': '1 mmol'}, {'name': 'hydrofluoric acid', 'amount': '1 mmol (35 µL)'}] | washed thoroughly with DMF two times, several times with IPA | dried at 70 °C in a vacuum oven for 4 days | Y | N
CoSe2@ST | sealed tube | 200 °C | 24 hours | none | [{'name': 'Co-cubane', 'amount': '120.5 mg (≈0.125 mmol)'}, {'name': 'selenium powder', 'amount': '99 mg (≈1.25 mmol)'}] | washed with 0.1 M HCl several times, followed by ethanol, centrifuged | dried in a vacuum oven at 60 °C | Y | N
CoSe2@HT | hydrothermal | 180 °C | 24 hours | 12 mL of Millipore water | [{'name': 'Co-cubane', 'amount': '120.5 mg (≈0.125 mm)'}, {'name': 'selenium powder', 'amount': '99 mg (≈1.25 mm)'}, {'name': 'NaBH4', 'role': 'reducing agent'}] | washed with 0.1 M HCl several times, followed by ethanol, centrifuged | dried in a vacuum oven at 60 °C | Y | N