## Sheet1
Materials | temperature | solvents | equipment | chemicals_used | time | washing_method | drying_method | yield | Criterion 1 | Criterion 2
Er(III) coordination polymer [Er(CA)(ACA)(DMF)(H2O)]n (1) | 96 °C | [{'name': 'DMF', 'amount': '5.2 mL'}, {'name': 'H2O', 'amount': '8 mL'}] | 20 mL glass vial | [{'name': 'Erbium chloride hexahydrate (ErCl3·6H2O)', 'amount': '0.1 mmol, 38.1 mg'}, {'name': '2,5-Dichloro-3,6-dihydroxy-p-quinone (H2CA)', 'amount': '0.02 mmol, 4.2 mg'}, {'name': '9-Anthracenecarboxylic acid (HACA)', 'amount': '0.04 mmol, 8.9 mg'}] | 9.5 hours | washed by water (5 mL × 5) | dried under air | 54.3% based on H2CA | Y | N
Y(III)-diluted analogue 1@Y | 96 °C | [{'name': 'DMF', 'amount': '5.2 mL'}, {'name': 'H2O', 'amount': '8 mL'}] | 20 mL glass vial | [{'name': 'Erbium chloride hexahydrate (ErCl3·6H2O) and Yttrium chloride hexahydrate (YCl3·6H2O)', 'amount': 'in a 1:7 molar ratio'}, {'name': '2,5-Dichloro-3,6-dihydroxy-p-quinone (H2CA)', 'amount': '0.02 mmol, 4.2 mg'}, {'name': '9-Anthracenecarboxylic acid (HACA)', 'amount': '0.04 mmol, 8.9 mg'}] | 9.5 hours | washed by water (5 mL × 5) | dried under air | ICP: Er/Y = 1 : 4.97 | Y | N