## Sheet1
Materials | temperature | time | cooling_rate | solvents | chemicals_used | equipment | washing_method | drying_method | yield | Criterion 1 | Criterion 2
C2H10N2·Mg(H2PO3)2(C2O4) | 130 °C | 3 days | 6 °C h−1 | solvent-free | {'Mg(OAc)2·4H2O': '0.428 g', 'H3PO3': '0.410 g', 'ethylenediamine': '200 μL', 'H2C2O4·2H2O': '0.252 g'} | 25 mL Teflon-lined steel autoclave | washed with distilled water | dried in air | 60% based on magnesium | Y | N
C7H20N2·Mg2(H2PO3)2(C2O4)2·H2O | 150 °C | 7 days | 6 °C h−1 | solvent-free | {'Mg(OAc)2·4H2O': '0.428 g', 'H3PO3': '0.328 g', "N,N,N',N'-tetramethyl-1,3-propanediamine": '335 μL', 'H2C2O4·2H2O': '0.504 g'} | 25 mL Teflon-lined steel autoclave | washed with distilled water | dried in air | 41% based on magnesium | Y | N