## Sheet1
Materials | solvents | chemicals_used | yield | time | drying_method | washing_method | Criterion 1 | Criterion 2
TIFSIX-1-Cu | [{'name': 'methanol', 'amount': '3 mL'}, {'name': 'ethylene glycol', 'amount': '3 mL'}] | [{'name': "4,4'-bipyridine", 'amount': '0.15 mmol (23.4 mg)'}, {'name': 'Cu(NO3)2·2.5H2O', 'amount': '0.076 mmol (17.7 mg)'}, {'name': '(NH4)2TiF6', 'amount': '0.076 mmol (15.0 mg)'}] | 90.2% | 2 weeks | degassed under high vacuum at room temperature for 16 hours | exchanged with methanol 3 times daily for 2 days | Y | N
SNIFSIX-1-Cu | [{'name': 'methanol', 'amount': '3 mL'}, {'name': 'ethylene glycol', 'amount': '3 mL'}] | [{'name': "4,4'-bipyridine", 'amount': '0.11 mmol (17.2 mg)'}, {'name': 'Cu(NO3)2·2.5H2O', 'amount': '0.056 mmol (13.0 mg)'}, {'name': '(NH4)2SnF6', 'amount': '0.056 mmol (15.1 mg)'}] | 93.8% | 2 weeks | degassed under high vacuum at room temperature for 16 hours | exchanged with methanol 3 times daily for 2 days | Y | N