## Sheet1
Materials | temperature | time | cooling_rate | solvents | chemicals_used | equipment | yield | analysis | IR_spectra | drying_method | washing_method | Criterion 1 | Criterion 2
[Co(tzpo)(N3)(H2O)2]n·nH2O (1) | 100°C | 24 h | cooled to room temperature in 12 h | [{'name': 'H2O', 'amount': '6 mL'}] | [{'name': 'CoCl2·4H2O', 'amount': '0.30 mmol, 72 mg'}, {'name': '4-cyanopyridine N-oxide', 'amount': '0.20 mmol, 24 mg'}, {'name': 'NaN3', 'amount': '1.0 mmol, 65 mg'}] | Teflon-lined autoclave | 52% | {'calculated': {'C': '22.72%', 'H': '3.18%', 'N': '35.33%'}, 'found': {'C': '22.51%', 'H': '3.49%', 'N': '35.68%'}} | 3137(br,s), 2078(s), 1654(m), 1628(m), 1529(w), 1437(m), 1301(w), 1212(m), 1188(m), 863(m), 838(m), 655(m) | Not specified | Not specified | Y | Y