## Sheet1
Materials | temperature | solvents | chemicals_used | equipment | time | yield | Criterion 1 | Criterion 2 | drying_method | precursor | method | time_range | guests
[Fe3(HCOO)6](CH3OH)1.5(H2O)0.5 (1-parent) | room temperature | [{'name': 'methanol', 'amount': '10 mL'}] | [{'name': 'Fe(ClO4)2·6H2O', 'amount': '0.40 M in methanol'}, {'name': 'formic acid', 'amount': '1.60 M in methanol'}, {'name': 'triethylamine', 'amount': '0.80 M in methanol'}] | glass tube | one week | 42% | Y | N | - | - | - | - | -
[Fe3(HCOO)6] (2-empty) | 90 °C | - | - | - | - | - | N | N | dynamic vacuum (10–2 Torr) for 10 h | [Fe3(HCOO)6](CH3OH)1.5(H2O)0.5 (1-parent) | - | - | -
Guest-inclusion compounds | room temperature | - | - | - | - | - | N | N | - | [Fe3(HCOO)6] (2-empty) | vapor diffusion | 2 to 10 days | ['I2', 'C4H8O (THF)', 'C4H4O (furan)', 'C6H6 (benzene)', 'CH3CN (acetonitrile)', '(CH3)2CO (acetone)']