## Sheet1
Materials | method | temperature | solvents | chemicals_used | time | equipment | yield | drying_method | Criterion 1 | Criterion 2 | notes
[Co3(HCOO)6] (cid:1) DMF | solvothermal | 100 8C | [{'name': 'N,N-dimethylformamide (DMF)', 'amount': '20 mL'}] | [{'name': 'cobalt(II) nitrate hexahydrate', 'amount': '422 mg, 1.4 mmol'}, {'name': 'formic acid', 'amount': '0.1 mL, 2.8 mmol'}] | 48 hours | Teﬂon-lined acid digestion bomb | quantitative for powder samples | vacuum oven at 50 8C for 15 minutes | Y | N | -
[Mn3(HCOO)6] (cid:1) DMF | solvothermal | 100 8C | [{'name': 'N,N-dimethylformamide (DMF)', 'amount': '2 mL'}] | [{'name': 'manganese nitrate hexahydrate', 'amount': '20 mg, 0.07 mmol'}, {'name': 'formic acid', 'amount': '0.07 mL, 1.8 mmol'}] | 24 hours | isothermal oven | - | - | Y | N | -
[Ni3(HCOO)6] (cid:1) DMF | solvothermal | - | - | - | - | - | - | - | Y | N | Similar procedures as for [Co3(HCOO)6] (cid:1) DMF and [Mn3(HCOO)6] (cid:1) DMF