## Sheet1
Materials | method | precursors | solvents | temperature | time | yield | equipment | washing_method | drying_method | activation_method | Criterion 1 | Criterion 2
[La(BTB)H2O] · solvent (1⊃guest) | hydrothermal | ['H3BTB', 'La(NO3)3 · 6H2O'] | [{'name': 'N,N′-dimethylformamide/methanol/H2O', 'ratio': '3:3:0.5', 'amounts': '2 mL'}] | 80 °C | two days | 63% (based on the ligand) | glass container tightly capped with a Teflon vial | methanol exchange for three days, decanted every 8 hours | heating at 130 °C under dynamic high vacuum for 30 h | degassed under high vacuum at 130 °C for 30 h | Y | N