## Sheet1
Materials | label_step_1 | details_step_1 | label_step_2 | details_step_2 | label_step_3 | details_step_3 | Criterion 1 | Criterion 2 | label_step_4 | details_step_4 | label_step_5 | details_step_5 | label_step_6 | details_step_6
D/A-MOF | general_description | Demonstration of reversible magnetic phase switching between disordered and ordered states in a D/A-MOF used as the cathode material of an LIB through discharge/charge cycles. | chemicals_used | Combination of [Ru2II,II(CF3CO2)4(THF)2] with EHOMO(D) = –5.6183 eV and BTDA-TCNQ with ELUMO(A) = –4.7353 eV. | yield | 36% for compound 1. | Y | N | - | - | - | - | - | -
Compound 1 | method | Synthesized using a slow diffusion reaction technique. | solvents | Solution of BTDA-TCNQ in CH2Cl2 (50 mL) and a solution of [Ru2II,II(CF3CO2)4(THF)2] in p-xylene (50 mL). | temperature | Room temperature. | Y | N | time | Left undisturbed for one week or more. | yield | 36%. | - | -
Compound 1' | method | Prepared by evacuating a sample of compound 1 for about 12 h at room temperature. | temperature | Room temperature. | time | About 12 hours. | N | N | - | - | - | - | - | -
Li+-Ion Inserted 1' | method | Electron-doping of 1' was carried out through Li+-ion insertion using an LIB system. | equipment | Coin-type cell was assembled with an ionic liquid as the electrolyte medium. | chemicals_used | Li metal used as the anode. | N | N | electrolyte | Ionic liquid. | temperature | Room temperature. | time | Rechargeable performance confirmed for 20 cycles.