## Sheet1
Materials | procedure | chemicals_used | yield | time | temperature | solvents | equipment | washing_method | drying_method | Criterion 1 | Criterion 2
FMOF-1 | Followed previously reported procedure | Fluorinated ligand H2FBTB | Not specified | Not specified | Not specified | Not specified | Not specified | Not specified | Not specified | Y | N
FN-PCP-1 | Reacting H2FBTB with silver(I) nitrate in water at reflux | H2FBTB, silver(I) nitrate | 90% | 4 h | Reflux | Water | Not specified | Washed with distilled water and methanol | Dried under vacuum (100 °C, 10−4 bar, 4 h) | Y | N
FMOF-3 | Prepared in DMF using copper(II) acetate as the source of metal ions | H2FBTB, copper(II) acetate, DMF | 90% | 4 h | Not specified | DMF | Not specified | Not specified | Not specified | Y | N
lc-[Cu(BTB)(DMF)] | Reacting H2BTB in DMF with Cu(OAc)2 at 135 °C | H2BTB, Cu(OAc)2, DMF | Not specified | 4 h | 135 °C | DMF | Not specified | Washed with methanol | Dried under vacuum (100 °C, 10−4 bar, 4 h) | Y | N
[Ag2(BTB)] | Reacting H2BTB with AgNO3 in water | H2BTB, AgNO3, water | Not specified | Not specified | Not specified | Water | Not specified | Not specified | Not specified | Y | N
ZIF-8 | Reacting zinc nitrate hexahydrate with 2-methylimidazole | Zinc nitrate hexahydrate, 2-methylimidazole | Not specified | Not specified | Not specified | Not specified | Not specified | Not specified | Not specified | Y | N