## Sheet1
Materials | precursors | characterization_methods | yield | Criterion 1 | Criterion 2 | additional_information | MOF_activation_temperature | MOF_activation_time | solvent | solvent_amount | polymer_matrix | polymer_solution_concentration | MOF_loading | casting_solution_stirring_time | casting_gap | coagulation_bath | protective_layer | drying_method
MOF 1 | Derived from the amino acid L-methionine | ['ICP-MS', 'CHNS', 'TGA', 'PXRD'] | Not specified | Y | Y | - | - | - | - | - | - | - | - | - | - | - | - | - | no details
MOF 2 | Derived from the amino acid S-methyl-L-cysteine | ['ICP-MS', 'CHNS', 'TGA', 'PXRD'] | Not specified | Y | Y | Single crystals suitable for X-ray diffraction obtained by a slow diffusion method. | - | - | - | - | - | - | - | - | - | - | - | -
1@Matrimid | - | - | - | N | N | - | 80 °C | 5 h | DMA (dimethylacetamide) | Not specified | Matrimid 5218 | 20 wt% in DMA | 30 wt% | 24 h | 250 µm | Distilled water | Hyflon AD60x | Thoroughly dried after washing with distilled water
2@Matrimid | - | - | - | N | N | - | 80 °C | 5 h | DMA (dimethylacetamide) | Not specified | Matrimid 5218 | 20 wt% in DMA | 30 wt% | 24 h | 250 µm | Distilled water | Hyflon AD60x | Thoroughly dried after washing with distilled water