## Sheet1
Materials | precursors | solvents | solvent_amounts | method | time | yield | crystal_system | space_group | thermal_properties | Criterion 1 | Criterion 2
[TPC4TP]Mn2(C2N3)6 | ['[TPC4TP]Br2', 'Mn(NO3)2·4H2O', 'Na(C2N3)'] | water/ethanol mixture | not specified | slow crystallization | several days | not specified | monoclinic | noncentrosymmetric | {'thermal_expansion_coefficients': {'αX1': '-72(3) MK−1', 'αX2': '113(7) MK−1', 'αX3': '130(2) MK−1'}, 'compressibilities': {'χX1': '-12(1) TPa−1', 'χX2': '58(2) TPa−1', 'χX3': '69(3) TPa−1'}, 'bulk_moduli': '6.3(4) GPa'} | Y | Y
[TPC5TP]Mn2(C2N3)6 | ['[TPC5TP]Br2', 'Mn(NO3)2·4H2O', 'Na(C2N3)'] | water/ethanol mixture | not specified | slow crystallization | several days | not specified | monoclinic | not specified | {'thermal_expansion_coefficients': {'αX1': '-26(2) MK−1', 'αX2': '69(2) MK−1', 'αX3': '90(2) MK−1'}, 'compressibilities': {'χX1': '6(1) TPa−1', 'χX2': '30(2) TPa−1', 'χX3': '53(1) TPa−1'}, 'bulk_moduli': '9.0(6) GPa'} | Y | Y