## Sheet1
Materials | method | temperature | solvents | chemicals_used | time | equipment | washing_method | yield | drying_method | additional_information | Criterion 1 | Criterion 2 | additional_steps | precursors | reaction_atmosphere
Meso-5,10,15,20-tetra(4-hydroxyphenyl)porphyrin-Fe(III) chloride (2a) | A | boiling | [{'name': 'DMF', 'amount': '75 mL'}, {'name': 'water', 'amount': '75 mL'}] | [{'name': 'theporphyrin', 'amount': '0.75 mmol'}, {'name': 'FeCl2 . 4H2O', 'amount': '2.0 mmol'}] | 20 min | reflux | diluted with water and filtered with suction | 0.50 g (86%) | not specified | violet crystals; m.p. > 350 'C | Y | N | - | - | - | these materials are not MOFs
Methylene-bridged adduct from meso-5,10,15,20-tetra(4-hydroxyphenyl)porphyrin 1a and salicyl alcohol | - | refluxing | [{'name': 'ethanol', 'amount': '40 mL'}] | [{'name': '1a', 'amount': '0.51 g (0.75 mmol)'}, {'name': 'salicyl alcohol', 'amount': '0.37 g (3 mmol)'}, {'name': 'concentrated HCl', 'amount': '2 mL'}] | 8 hours | not specified | not specified | 0.72 g (99%) | removed under vacuum | dark crystals; m.p. > 350°C | Y | N | - | - | -
Meso-5,10,15,20-tetra(4-(n-dodecanoyloxy)phenyl)porphyrin-Fe(III) chloride (2b) | A | - | - | - | - | - | - | 1.10 g (not specified %) | - | violet crystals; m.p. 64'C(dec.) | Y | N | - | - | -
Meso-5,10,15,20-tetra(4-(n-hexadecanoyloxy)phenyl)porphyrin-Fe(III) chloride (2c) | A | - | - | - | - | - | - | 0.59 g (46%) | - | dark crystals; m.p. 67'C(dec.) | Y | N | - | - | -
Meso-5,10,15,20-tetra(4-(n-octadecyloxy)phenyl)porphyrin-Fe(III) chloride (2d) | A | - | - | - | - | - | - | 1.29 g (97%) | - | dark crystals; m.p. 68 C (dec.) | Y | N | - | - | -
[MnTPP]::@[TCNE]'@ | - | - | toluene solution | - | - | - | - | - | - | suitable for single-crystal X-ray diffraction | Y | N | [{'step': 'crystal formation', 'conditions': 'refrigerating a toluene/diethyl ether solution'}] | - | -
Mixtures of Silicon Oxynitride and Silicon Nitride | - | 1500 K | - | - | - | - | - | - | - | reaction of CaSi2 with ammonium halides affords a silicon-subnitride | Y | N | - | ['Calcium disilicide (CaSi2)', 'Ammonium halides'] | nitrogen