## Sheet1
Materials | solvents | crystal_data | equipment | Criterion 1 | Criterion 2
Dy(hfac)3(NITEt) | n-heptane | {'temperature': 'room temperature', 'dimensions': '0.2 x 0.15 x 0.3 mm', 'radiation': 'MoKα', 'wavelength': '0.71073 Å', 'crystal_system': 'monoclinic', 'a': '11.231(2) Å', 'b': '17.306(2) Å', 'c': '18.321(3) Å', 'beta': '91.63(2)°', 'volume': '3520(3) Å^3', 'Z': '4', 'reflection_collected': '6666', 'reflection_observed': '4523', 'corrections': ['Lorentz', 'polarization', 'absorption'], 'structure_solution': 'P 2 1 n', 'refinement_method': 'SHELX-86', 'refinement': {'R': '0.0451', 'Rw': '0.0463'}} | Enraf-Nonius CAD4 diffractometer | Y | N | no details, material is not a MOF