## Sheet1
Materials | temperature | time | solvents | chemicals_used | equipment | yield | Criterion 1 | Criterion 2 | method
In-MOF | 80 °C | 48 h | [{'name': 'DMF', 'amount': 'not specified'}, {'name': 'ethanol', 'amount': 'not specified'}, {'name': 'water', 'amount': 'not specified'}] | [{'name': 'InCl3', 'amount': '4 mg, 0.018 mmol'}, {'name': 'H4TCPE', 'amount': '8 mg, 0.009 mmol'}] | 4 mL glass vial | 8 mg, 73% | Y | N | -
Zn-MOF | 110 °C | 48 h | [{'name': 'DMF', 'amount': '2 mL'}, {'name': 'methanol', 'amount': '0.5 mL'}, {'name': '1 m HCl', 'amount': '10 µL'}] | [{'name': 'Zn(NO3)2·4H2O', 'amount': '14 mg, 0.054 mmol'}, {'name': 'H4TCPE', 'amount': '8 mg, 0.009 mmol'}, {'name': '4,4′-bipyridylethene', 'amount': '3 mg, 0.017 mmol'}] | 4 mL glass vial | 7.5 mg, 81% | Y | N | -
DSMP loaded In-MOF | - | 4 days | [{'name': 'DMF', 'amount': 'not specified'}] | [{'name': 'DSMP', 'amount': 'increment from 0.25 × 10−3 to 12 × 10−3 m over 4 days'}] | - | - | N | N | solvent exchange every 8 h with a slight increment of the dye concentration