## Sheet1
Materials | step_step_1 | temperature_step_1 | solvents_step_1 | chemicals_used_step_1 | time_step_1 | equipment_step_1 | step_step_2 | temperature_step_2 | solvents_step_2 | chemicals_used_step_2 | time_step_2 | equipment_step_2 | yield_step_2 | Criterion 1 | Criterion 2 | additional_information_step_1
Co(pyz)[Ni(CN)4] (ZJU-74) | Crystal Synthesis | Room temperature | [{'name': 'Methanol/Water', 'amount': '5 mL (Methanol/Water solution 1/1)'}, {'name': 'Methanol/Water', 'amount': '4 mL (Methanol/Water buffer solution 2/3)'}] | ['Co(NO3)2·6H2O (0.125 mmol)', 'Pyrazine (pyz, 0.125 mmol)', 'K2[Ni(CN)4]·nH2O (3 mL, 0.125 mmol)'] | 2 weeks | Slow diffusion method | Powder Synthesis | 30 °C | [{'name': 'Methanol/Water', 'amount': '10 mL (Methanol/Water solution 1/1)'}] | ['Co(NO3)2·6H2O (0.5 mmol)', 'Pyrazine (pyz, 0.5 mmol)', 'K2[Ni(CN)4]·nH2O (2 mL, 0.5 mmol)'] | 3 h | Stirring | 78% based on pyz | Y | N | -
Activated ZJU-74a | Solvent Exchange and Activation | ['Room temperature for 24 h', '363 K for 12 h'] | [{'name': 'Dry Acetone', 'amount': 'Multiple exchanges over two days'}] | - | ['24 h at room temperature', '12 h at 363 K'] | Vacuum | - | - | - | - | - | - | - | N | N | Evacuated until the outgas rate was 5 mmHg min−1