## Sheet1
Materials | solvents | chemicals_used | procedure | yield | temperature | time | equipment | drying_method | Criterion 1 | Criterion 2
[Mn(N3)2(bpy)]n | [{'name': 'methanol', 'amount': '10 mL'}, {'name': 'water', 'amount': '20 mL'}] | [{'name': "2,2'-bipyridine", 'amount': '0.15 g', 'molarity': '1 mmol'}, {'name': 'Mn(ClO4)2 * 6H2O', 'amount': '0.35 g', 'molarity': '1 mmol'}, {'name': 'Na N3 (sodium azide)', 'note': 'Excess, dissolved in water'}] | 2,2'-bipyridine in methanol was added dropwise to a stirred aqueous solution of Mn(ClO4)2 * 6H2O. Excess sodium azide dissolved in water was slowly added. The resulting yellow solution was filtered and left to stand at room temperature. After several days, prismatic, transparent, yellow, X-ray quality single crystals were obtained. | 0.23 g (77%) | Room temperature | Several days | [{'name': 'stirrer'}, {'name': 'filter'}] | Standing at room temperature | Y | N