## Sheet1
Materials | temperature | pressure | time | solvents | amount_of_solvents | chemicals_used | chemicals_amounts | equipment | yield | drying_method | washing_method | Criterion 1 | Criterion 2 | additional_information
1 | 200 C | autogenous | 50 h | water | 945 mole ratio | ['VCl3', 'methylenediphosphonic acid', 'piperazine'] | ['1 mole ratio', '1.1 mole ratio', '93 mole ratio'] | 23 mL Teflon-lined Parr acid digestion bomb | 80% | not specified | not specified | Y | N | - | these materials are not MOFs
2 | 200 C | autogenous | 96 h | water | 1890 mole ratio | ['VCl3', 'ethylenediphosphonic acid', 'ethylenediamine'] | ['1 mole ratio', '3.11 mole ratio', '5.1 mole ratio'] | quartz glass tube | 90% | not specified | not specified | Y | N | -
3 | 200 C | autogenous | 80 h | water | 945 mole ratio | ['VCl3', 'propylenediphosphonic acid', 'ethylenediamine', 'piperazine'] | ['1 mole ratio', '1.47 mole ratio', '4.8 mole ratio', 'not specified'] | quartz glass tube | 40% | heating at 100 C for 5 h | not specified | Y | N | Piperazine is necessary for the isolation of crystals suitable for X-ray crystallography.