## Sheet1
Materials | temperature | solvents | solvent_amounts | chemicals_used | chemical_amounts | time | yield | washing_method | drying_method | equipment | additional_steps | Criterion 1 | Criterion 2
Polymer 1 | room temperature | ['DMF', 'ethanol', 'H2O'] | {'DMF': '5 mL', 'ethanol': '3 mL', 'H2O': '3 mL'} | ['CdCl2·2.5 H2O', 'hmt', 'HCl', 'triethylamine'] | {'CdCl2·2.5 H2O': '0.228 g (0.1 mmol)', 'hmt': '0.014 g (0.01 mmol)', 'HCl': '0.1 mL (2 m solution)', 'triethylamine': '0.1 mL in DMF (8 mL)'} | 1 month | 67 % based on cadmium | washed with pure DMF | dried in air | 25-mL vial | [{'step_description': 'Anion exchange', 'conditions': {'temperature': 'room temperature', 'solvent': 'DMF', 'solvent_amount': '5 mL', 'chemicals_used': 'KSCN', 'chemical_amounts': '3 m KSCN', 'time': '20 min', 'washing_method': 'washed with pure DMF', 'drying_method': 'dried in air'}}] | Y | N