## Sheet1
Materials | precursors | solvents | temperature | time | equipment | yield | drying_method | crystallography_data | Criterion 1 | Criterion 2
3 | [{'name': '[Mn(tda)(H2O)]n', 'amount': '0.113 g', 'molarity': '0.5 mmol'}, {'name': '4,4’-Me2bipy', 'amount': '0.092 g', 'molarity': '0.5 mmol'}] | [{'name': 'water', 'amount': '20 mL'}, {'name': 'ethanol', 'amount': '20 mL'}] | 90 8C | 2 h | not specified | 0.12 g (60 %) | slow evaporation at ambient temperature | {'system': 'monoclinic', 'space_group': 'C2/c', 'parameters': {'a': '21.120(4)', 'b': '17.270(5)', 'c': '22.467(4)', 'beta': '122.29(2)°', 'volume': '6927(3) Å^3', 'Z': '8', 'density_calculated': '1.520 Mg m^-3', 'mu': '7.560 mm^-1'}, 'reflections_collected_unique': '4679/4365', 'R': '0.0516 (I > 2σ(I))', 'Rw': '0.1271'} | Y | Y
4 | [{'name': 'similar to 3', 'details': 'Similar synthetic procedure as for 3'}] | similar to 3 | similar to 3 | similar to 3 | not specified | 0.17 g (82 %) | similar to 3 | {'system': 'monoclinic', 'space_group': 'P21/n', 'parameters': {'a': '12.4650(14)', 'b': '17.101(6)', 'c': '16.1130(19)', 'beta': '95.42(1)°', 'volume': '3419.4(13) Å^3', 'Z': '4', 'density_calculated': '1.540 Mg m^-3', 'mu': '0.920 mm^-1'}, 'reflections_collected_unique': '4936/4746', 'R': '0.0369 (I > 2σ(I))', 'Rw': '0.0848'} | Y | Y