## Sheet1
Materials | solvents | amount_of_solvents | chemicals_used | chemicals_amounts | molar_ratio | temperature | time | equipment | washing_method | drying_method | yield | Criterion 1 | Criterion 2 | environment | note | material_used | analysis_method
[Zn2(bdc)(l-lac)(dmf)]·(DMF) | Dimethylformamide (DMF) | 10 mL | ['Zn(NO3)2', 'l-lactic acid (l-H2lac)', '1,4-benzenedicarboxylic acid (H2bdc)'] | ['300 mg (1 mmol)', '83 mg (0.5 mmol)', '49 mg (0.5 mmol)'] | 2:1:1 | 110 8C | 2 days | teflon-lined stainless steel vessel | washed with DMF, and Et2O | dried in vacuo for 3 min | 240 mg, 86 % | Y | N | - | - | - | -
1·(DMF)0.4 | - | - | - | - | - | 90 8C | 3 h | - | - | - | - | N | N | in vacuo | Partial removal of the guest molecules from the pores to produce partially evacuated material. | - | -
Enantioselective sorption experiments | CH2Cl2 | 2 mL | racemic sulfoxide (3 a–d, 0.1 mmol) | - | - | room temperature | 16 h | - | flushed with hexane (1 mL), extracted with methanol (2 K 5 mL) | - | - | N | N | - | - | partially evacuated material 1·(DMF)0.4 (40 mg, 0.17 mmol of zinc atoms) | enantiomeric excess measured by 1H NMR spectroscopy with Eu(hfc)3 in CCl4
Typical catalytic sulfoxidation experiment | ['CH2Cl2', 'CH2Cl2:CH3CN (10:1)'] | 2 mL | ['sulfide (2 a–d,0.1 mmol)', 'oxidant (UHP or H2O2, 1–3 equiv to the sulfide)'] | - | - | room temperature | 16 h | - | - | - | - | N | N | - | - | partially evacuated material 1·(DMF)0.4 (0.004 to 0.1 mmol zinc atoms) | composition of the reaction products and the enantiomeric excess measured by 1H NMR spectroscopy with Eu(hfc)3 in CCl4