## Sheet1
Materials | solvents | solvent_ratio | solvent_amounts | reaction_type | layering_method | washing_method | drying_method | yield | additional_information | Criterion 1 | Criterion 2 | stirring_time | crystal_formation_time
{[Mn2(L)2][{Mn(L)(EtOH)}2Nb6Cl12(CN)6]}·2 MeCN (1) | MeCN/EtOH | 1:1 | ['5.0 mm solution of [Mn2(L)2(OAc)](ClO4) in MeCN/EtOH (3.0 mL)', '2.0 mm solution of (Et4N)4[Nb6Cl12(CN)6] in MeCN (3.0 mL)'] | one-pot | TRUE | washed with EtOH | dried in air | 46.1% | Brown platelike crystals were obtained at the interface. | Y | N | - | -
{[(Mn(L)(bpe)Mn(L)][{Mn(L)(H2O)}2{Nb6Cl12(CN)6}]}·1.5 MeCN·8 H2O (2) | MeCN | - | ['[Mn2(L)2(OAc)](ClO4) (0.0686 g, 0.16 mmol) and bpe (0.1166 g, 0.64 mmol) in MeCN (20 mL)', '4.0 mm solution of [Me4N]4[Nb6Cl12(CN)6]·2 MeOH (4.0 mL) in aqueous solution (4.0 mL)'] | one-pot | - | washed with water and methanol | dried in air | 58.1% | Red-brown elongated platelike crystals began to form after several minutes. | Y | N | overnight | 24 h