## Sheet1
Materials | temperature | solvents | equipment | chemicals_used | time | washing_method | drying_method | yield | pH | additional_notes | Criterion 1 | Criterion 2
[{Mn(H2O)6}{MnGd(oda)3}2]·6 H2O | Room temperature | [{'name': 'Water', 'amount': '2 mL for Gd(NO3)3·5 H2O solution', 'additional_amount': '10 mL for odaH2 solution', 'additional_amount_2': '2 mL for MnSO4·H2O solution'}] | Not specified | [{'name': 'Gd(NO3)3·5 H2O', 'amount': '0.442 g, 1.02 mmol'}, {'name': 'odaH2', 'amount': '0.404 g, 3.01 mmol'}, {'name': 'MnSO4·H2O', 'amount': '0.252 g, 1.49 mmol'}, {'name': 'Aqueous ammonia', 'purpose': 'pH adjustment to 6.5–7.0'}] | Evaporation over one day, crystals formed after two days | Not specified | Not specified | 0.287 g, 19 % | 6.5–7.0 | The solution was filtered before evaporation. | Y | N