## Sheet1
Materials | temperature | solvents | equipment | chemicals_used | time | washing_method | drying_method | yield | Criterion 1 | Criterion 2 | formulations
[(H2NMe2)2Cd3(C2O4)4]·MeOH·2 H2O (1) | 170 8C | [{'name': 'dimethylformamide (DMF)', 'amount': '8 mL'}, {'name': 'methanol (MeOH)', 'amount': '6 mL'}] | 25-mL teflon-lined stainless-steel vessel | [{'name': 'CdCO3', 'amount': '174 mg, 1.0 mmol'}, {'name': 'H2C2O4', 'amount': '120 mg, 1.33 mmol'}] | 7 days | washed with distilled water and diethyl ether | dried in air | 120 mg (42 % based on Cd) | Y | N | -
Ion-exchanged samples of 1 | 60 8C | [{'name': 'water', 'amount': '4 mL'}, {'name': 'methanol', 'amount': '2 mL'}] | ['10-mL capped vial', '13-mL teflon-lined stainless-steel vessel'] | [{'name': 'NaCl', 'amount': '0.39 mmol, 23 mg'}] | 5 days | washed several times with water, acetone, and diethyl ether | - | - | N | N | [{'name': '[Na2Cd3(C2O4)4]·5 H2O', 'condition': 'Na+-exchanged'}, {'name': '[(NH4)2Cd3(C2O4)4]·5 H2O', 'condition': 'NH4+-exchanged'}, {'name': '[K2Cd3(C2O4)4]·4 H2O', 'condition': 'K+-exchanged'}, {'name': '[(H2NMe2)2Cd3(C2O4)4]·3 H2O', 'condition': 'H2NMe2+-re-exchanged from Na+-exchanged material'}]