## Sheet1
Materials | method | temperature | solvents | chemicals_used | time | yield | Criterion 1 | Criterion 2 | atmosphere | starting_material | solvent | amount_of_solvent | equipment | alternative_conditions
1 | diffusion process | room temperature | [{'name': 'ethanol', 'amount': '4 mL'}, {'name': 'distilled water', 'amount': '5 mL'}] | [{'name': 'tmdpy', 'amount': '0.0510 g'}, {'name': 'Cd(NO3)2·4 H2O', 'amount': '0.151 g'}, {'name': 'Na2CO3', 'amount': '0.0258 g'}, {'name': 'd-camphoric acid', 'amount': '0.0570 g'}] | several days | not specified | Y | N | - | - | - | - | - | -
2 | single-crystal to single-crystal transformation | 100 8C | - | - | 10 min | not specified | Y | N | air | single crystal of 1 | - | - | - | -
3 | hydrothermal synthesis | 140 8C | - | [{'name': 'Cd(NO3)2·4H2O', 'amount': '0.1545 g'}, {'name': 'Na2CO3', 'amount': '0.0518 g'}, {'name': 'tmdpy', 'amount': '0.1023 g'}, {'name': 'd-camphoric acid', 'amount': '0.1075 g'}] | 3 days | 78 % | Y | N | - | - | distilled water | 8.0229 g | 23-mL teflon cup | [{'temperature': '160 8C', 'time': '3 days'}, {'method': 'heating crystals of 1 in air', 'temperature': '140 8C', 'time': '20 min'}]
4 | hydrothermal synthesis | 140 8C | - | [{'name': 'Cd(NO3)2·4 H2O', 'amount': '0.1453 g'}, {'name': 'Na2CO3', 'amount': '0.0502 g'}, {'name': 'tmdpy', 'amount': '0.0983 g'}, {'name': 'd-camphoric acid', 'amount': '0.0995 g'}] | 36 h | 56 % | Y | N | - | - | distilled water | 8.2459 g | 23-mL teflon cup | [{'temperature': '100 8C', 'time': '2 days'}]
5 | hydrothermal synthesis | 140 8C | - | [{'name': 'Cd(NO3)2·4 H2O', 'amount': '0.1503 g'}, {'name': 'Na2CO3', 'amount': '0.0495 g'}, {'name': 'tmdpy', 'amount': '0.0992 g'}, {'name': 'dl-camphoric acid', 'amount': '0.10033 g'}] | 36 h | 85 % | Y | N | - | - | distilled water | 8.3002 g | 23-mL teflon cup | -
6 | hydrothermal synthesis | 140 8C | - | [{'name': 'Zn(NO3)2·6H2O', 'amount': '0.1535 g'}, {'name': 'Na2CO3', 'amount': '0.0487 g'}, {'name': 'tmdpy', 'amount': '0.1003 g'}, {'name': 'd-camphoric acid', 'amount': '0.1023 g'}] | 72 h | 64 % | Y | N | - | - | distilled water | 8.0233 g | 23-mL teflon cup | -