## Sheet1
Materials | temperature | solvents | equipment | chemicals_used | time | washing_method | drying_method | yield | additional_steps | color_change | final_product_form | Criterion 1 | Criterion 2 | catalyst | notes
Pt12Fe12 heterometallic open hexagonal box (1) | 50 8C | [{'name': 'dichloromethane', 'amount': '2 mL'}, {'name': 'nitromethane', 'amount': '4 mL'}] | 10 mL round-bottom flask | [{'name': 'pseudo-C4-symmetric tetratopic donor L', 'solvent': 'dichloromethane'}, {'name': 'cis-[(dppf)Pt(OTf)2] (M)', 'solvent': 'nitromethane', 'equivalents': 'two equivalents'}] | 2 h | addition of diethyl ether | not specified | 94 % | [{'description': 'Stirring for 15 min before heating', 'time': '15 min', 'temperature': 'room temperature'}] | from violet blue to red brown | red-brown solid | Y | N | - | -
ZnII-coordinated derivative of 1 | room temperature | [{'name': 'methanol', 'purpose': 'dissolving ZnII acetate'}] | - | [{'name': 'ZnII acetate', 'amount': '6 equivalents'}] | - | - | - | - | - | from red brown to dark green | not specified | N | N | none required | Basic structure of the box remained intact.