## Sheet1
Materials | temperature | time | yield | solvents | chemicals_used | molar_ratio | initial_pH | final_pH | equipment | washing_method | drying_method | Criterion 1 | Criterion 2
[Co2(H0.67bdt)3]·20 H2O | 180 °C | 48 h | 80 % | [{'name': 'H2O', 'amount': '10.00 g, 556 mmol'}, {'name': 'HF', 'amount': '0.100 mL, 48–51 % HF, 2.898 mmol'}] | [{'name': 'CoSO4·7 H2O', 'amount': '0.227 g, 0.808 mmol'}, {'name': '5,5’-(1,4-phenylene)bis(1H-tetrazole)', 'amount': '0.100 g, 0.467 mmol'}] | 1.73:1.00:6.21:1190 | 2.2 | 2.0 | 23 mL poly(tetrafluoroethylene)-lined stainless steel containers | Not specified | Filtered and dried in vacuo for 4 h | Y | N