## Sheet1
Materials | step_step_1 | solvents_step_1 | equipment_step_1 | step_step_2 | equipment_step_2 | radiation_step_2 | step_step_3 | equipment_step_3 | temperature_range_step_3 | atmosphere_step_3 | heating_rate_step_3 | step_step_4 | equipment_step_4 | temperature_step_4 | notes_step_4 | step_step_5 | conditions_step_5 | step_step_6 | equipment_step_6 | temperature_range_step_6 | applied_dc_field_step_6 | sample_preparation_step_6 | step_step_7 | equipment_step_7 | radiation_step_7 | temperature_control_step_7 | analysis_step_7 | Criterion 1 | Criterion 2
{Fe(pz)[Pt(CN)4]} (1) | Preparation of single crystals of clathrates | methanolic solution of guest molecules and K2[Pt(CN)4], aqueous solution containing [Fe(SO4)2(NH4)2]·6 H2O and pz | slow diffusion method | Variable-temperature X-ray powder diffraction | Rigaku RINT-2000 Ultima diffractometer | CuKa | Thermogravimetric analyses | Rigaku Thermo plus TG 8120 apparatus | 300-700 K | nitrogen | 1 K min-1 | Adsorption isotherms measurement | Quantachrome AUTOSORB-1, BELSORP-18 volumetric adsorption equipment from BEL Japan, Inc. | 298 K | For CO2, O2, N2, H2O, and benzene | Preparation of anhydrous sample 1 | treatment under reduced pressure (<10-2 Pa) at 400 K for more than 2 h | Magnetic susceptibilities measurement | Quantum Design MPMS-XL5R SQUID susceptometer | 2-300 K | 500 Oe | samples placed in a glass tube and fixed to the end of the sample transport rod; guest-free sample prepared by evacuating the SQUID sample chamber at 293 K for 2 h | X-ray diffraction data collection | Rigaku Varimax CCD system, Nonius Kappa-CCD single-crystal diffractometer | graphite-monochromated MoKa (l = 0.71070 A) | temperature kept constant under flowing N2 | solved by a standard direct method and expanded using Fourier techniques; full-matrix least-squares refinements with anisotropic thermal parameters for all non-hydrogen atoms; hydrogen atoms placed in calculated positions and refined using a riding model | Y | N | no synthetic details