## Sheet1
Materials | temperature | solvent | amount_of_solvent | equipment | chemicals_used | time | pressure | washing_method | drying_method | yield | additional_information | Criterion 1 | Criterion 2
Zinc–Imidazolate-4-amide-5-imidate Framework ([Zn(2)]n (3)) | 120°C | N,N-dimethylformamide (DMF) | 6 mL | sealed tube (Ace, type A) | [{'name': '4,5-dicyano-2-methylimidazole', 'amount': '100 mg, 0.76 mmol'}, {'name': 'zinc(II) nitrate tetrahydrate', 'amount': '198 mg, 0.76 mmol'}] | 48 h | autogenous | filtration | dried in air; activated by drying at 250°C and 10^-3 mbar | 132 mg, 75% based on Zn(NO3)2·4 H2O | The reaction was cooled to room temperature after heating. The product was obtained as fine pale-yellow crystals. | Y | N