## Sheet1
Materials | temperature | time | solvents | equipment | chemicals_used | washing_method | yield | Criterion 1 | Criterion 2 | dye_loadings
NCP-1 | 100 8C | 5 min | [{'name': 'dimethylformamide (dmf)', 'amount': '2.5 mL'}, {'name': 'H2O', 'amount': '0.1 mL'}] | microwave oven at 300 W | [{'name': '[L-H2](PF6)2', 'amount': '5 mg, 0.005 mmol'}, {'name': 'Zn(NO3)2·6 H2O', 'amount': '10 mg, 0.035 mmol'}, {'name': 'HCl', 'amount': '15 mL, 3 m, aq.'}, {'name': 'oxalic acid', 'amount': '5 mL, 0.75 m, dmf'}] | once with dmf and three times with EtOH | 54.3 % | Y | N | -
NCP-2 | 100 8C | 10 min | [{'name': 'dimethylformamide (dmf)', 'amount': 'not specified'}] | microwave heating | [{'name': '[L-H2](PF6)2', 'amount': 'not specified'}, {'name': 'ZrCl4', 'amount': 'not specified'}, {'name': 'acidic solution', 'amount': 'not specified'}] | with methanol and ethanol | - | Y | N | 57.4 %
SiO2@2 | room temperature | 5 h | [{'name': 'NH3', 'amount': '10 mL, 0.2 m, aq. in ethanol'}, {'name': 'ethanol', 'amount': '10 mL'}] | magnetically stirred | [{'name': 'TEOS', 'amount': '16 mL'}] | with dmf and ethanol | - | N | N | - | modification
PEG-SiO2@2 and AA-PEG-SiO2@2 | room temperature | 24 h | [{'name': 'ethanol', 'amount': 'not specified'}] | magnetically stirred | [{'name': 'SiO2@2 particles', 'amount': '3 mg/mL concentration'}, {'name': 'siloxy-PEG2K-anisamide and siloxy-PEG2K-OCH3', 'amount': '1 mg PEG per 1 mL EtOH, molar ratio of 1 to 9'}] | with ethanol | - | N | N | - | modification