## Sheet1
Materials | temperature | solvents | chemicals_used | time | washing_method | yield | equipment | drying_method | additional_information | Criterion 1 | Criterion 2 | solvent | chromophore_content | method | characterization_techniques
[(CH3)2NH2]3[In3(BTB)4]·12 DMF·22 H2O (ZJU-28) | 130 8C | [{'name': 'DMF', 'amount': '36 mL'}, {'name': '1,4-dioxane', 'amount': '24 mL'}, {'name': 'water', 'amount': '4 mL'}] | [{'name': '4,4’,4’’-benzene-1,3,5-triyl-tribenzoic acid (H3BTB)', 'amount': '532.0 mg, 1.2 mmol'}, {'name': 'InCl3', 'amount': '582.4 mg, 2.4 mmol'}, {'name': 'nitric acid', 'amount': '0.25 mL'}] | 24 h | washed with DMF | 0.81 g, 58 % based on H3BTB | Oxford Xcalibur Gemini Ultra diffractometer with an Atlas detector | filtration | The solvents in the crystal are highly disordered, and the SQUEEZE subroutine of the PLATON software suit was conducted. | Y | N | - | - | - | -
ZJU-28·DPASM, ZJU-28·DPASB, ZJU-28·DPASN, and ZJU-28·DPASD | 60 8C | - | - | eight days | - | - | - | - | - | N | N | DMF | [{'name': 'ZJU-28·DPASM', 'content': '27.6 wt %'}, {'name': 'ZJU-28·DPASB', 'content': '28.2 wt %'}, {'name': 'ZJU-28·DPASN', 'content': '29.8 wt %'}, {'name': 'ZJU-28·DPASD', 'content': '22.9 wt %'}] | immersed the as-synthesized ZJU-28 in DMF containing different hemicyanine chromophores | ['FTIR', 'luminescent spectroscopies', 'fluorescent microscopy']