## Sheet1
Materials | solvent | molar_ratio | coordination | iron_state | iron_coordination | structure_comparison | Criterion 1 | Criterion 2 | stage | coordination_atoms | second_coordination_shell | precursors_structure | notes
MIL-100(Fe)-S | water | ferric chloride to water constant | octahedral | 3+ | {'water_molecules': 4, 'chlorine_atoms': 2} | FeCl3·6 H2O crystal structure | Y | N | - | - | - | - | -
MIL-45(Fe)-S | water and acetone mixture | ferric chloride to solvent constant | tetrahedral or combination of tetrahedral and octahedral | 3+ | {'75_percent_iron_atoms': {'coordination': 'four-fold to Cl ions', 'complex': '[FeCl4]2-'}, '25_percent_iron': {'coordination': 'octahedrally with six O atoms from water molecules'}} | - | Y | N | - | - | - | - | -
MIL-100(Fe)-G | - | - | - | 3+ | octahedral | - | Y | N | reaction gel before autoclave | {'oxygen_atoms': 6, 'carbon_atoms': 'approximately 3.0 Å'} | {'iron_atoms': 2} | trimeric complex or short chains | -
MIL-45(Fe)-G | - | - | - | 3+ | octahedral | - | Y | N | reaction gel before autoclave | {'oxygen_atoms': 6, 'carbon_atoms': 'approximately 3.0 Å'} | {'iron_atoms': 2} | trimeric complex or short chains | -
MIL-45(Fe)-P | - | - | - | 3+ | - | - | Y | N | precipitate after 8h thermal treatment | {'oxygen_atoms': 3, 'carbon_atoms': 4} | {'iron_atoms': 'less than 2 at approximately 3.38 Å'} | - | Proposed decomposition of iron complex in precipitate when iron is reduced to 2+.
MIL-45(Fe)-Su | - | - | - | 2+ | - | - | Y | N | supernatant after 8h thermal treatment | {'oxygen_atoms': 6} | - | - | No evidence of carbon atoms in second coordination sphere, indicating no coordination to BTC molecules at this stage.